## Sheet1
Nylon 6/6
published tensile strength per ASTM D638 |  |  | 10000
sheet thickness (in) | specimen width (in) | cross section (in2) |  | peak Lbs pull 1 | peak Lbs pull 1 | Ave peak tensile (psi) | Ave peak tensile for sheet (ksi)
0.192 | 0.2 | 0.0384 |  | 373 | 379 | 9791.667 | 9.401042
0.192 | 0.1 | 0.0192 |  | 175 | 171 | 9010.417
0.124 | 0.2 | 0.0248 |  | 260 | 270 | 10685.48 | 10.30242
0.124 | 0.1 | 0.0124 |  | 120 | 126 | 9919.355
0.094 | 0.2 | 0.0188 |  | 175 | 176 | 9335.106 | 9.268617
0.094 | 0.1 | 0.0094 |  | 83 | 90 | 9202.128
0.065 | 0.2 | 0.013 |  | 105 | 108 | 8192.308 | 7.892308
0.065 | 0.1 | 0.0065 |  | 48.7 | 50 | 7592.308