## Sheet1
Nylon 6/6
published tensile strength per ASTM D638 |  | 10000
2007 EM120
actual pull speed inches/minute 2.3
sheet thickness | specimen width |  | peak Lbs pull 1 | peak Lbs pull 2
0.192 | 0.2 |  | 373 | 379
0.192 | 0.1 |  | 175 | 171
0.124 | 0.2 |  | 260 | 270
0.124 | 0.1 |  | 120 | 126
0.094 | 0.2 |  | 175 | 176
0.094 | 0.1 |  | 83 | 90
0.065 | 0.2 |  | 105 | 108
0.065 | 0.1 |  | 48.7 | 50
2008 EM120
actual pull speed inches/minute 2.0
0.198 | 0.2 |  | 447
0.198 | 0.1 |  | 208
0.123 | 0.2 |  | 220
0.123 | 0.15 |  | 181.8
0.123 | 0.15 |  | 182.5
0.123 | 0.1 |  | 105
0.123 | 0.1 |  | 116.2
0.123 | 0.1 |  | 117.5
0.123 | 0.05 |  | 50
0.123 | 0.05 |  | 50.6
0.092 | 0.2 |  | 162
0.092 | 0.088 |  | 70
0.063 | 0.2 |  | 115
0.063 | 0.07 |  | 37.5